## Sheet1
wl | n | k
300 | 0.92 | 3.63
310 | 0.941 | 3.65
320 | 0.957 | 3.71
330 | 0.98 | 3.79
340 | 1.013 | 3.88
350 | 1.054 | 3.97
360 | 1.14 | 4.09
370 | 1.281 | 4.08
380 | 1.269 | 4.03
390 | 1.213 | 4.07
400 | 1.178 | 4.15
410 | 1.161 | 4.24
420 | 1.15 | 4.33
430 | 1.147 | 4.43
440 | 1.15 | 4.53
450 | 1.157 | 4.63
460 | 1.167 | 4.73
470 | 1.18 | 4.83
480 | 1.195 | 4.94
490 | 1.213 | 5.04
500 | 1.232 | 5.14
510 | 1.254 | 5.24
520 | 1.277 | 5.34
530 | 1.303 | 5.45
540 | 1.331 | 5.54
550 | 1.362 | 5.65
560 | 1.396 | 5.75
570 | 1.431 | 5.85
580 | 1.467 | 5.94
590 | 1.507 | 6.03
600 | 1.547 | 6.13
610 | 1.584 | 6.22
620 | 1.626 | 6.32
630 | 1.672 | 6.41
640 | 1.717 | 6.49
650 | 1.763 | 6.58
660 | 1.816 | 6.67
670 | 1.867 | 6.76
680 | 1.928 | 6.85
690 | 1.99 | 6.94
700 | 2.056 | 7.01
710 | 2.137 | 7.09
720 | 2.228 | 7.17
730 | 2.321 | 7.24
740 | 2.425 | 7.26
750 | 2.53 | 7.28
760 | 2.605 | 7.27
770 | 2.683 | 7.26
780 | 2.75 | 7.23
790 | 2.806 | 7.18
800 | 2.862 | 7.13
810 | 2.844 | 7.09
820 | 2.826 | 7.04
830 | 2.792 | 7
840 | 2.744 | 6.97
850 | 2.696 | 6.94
860 | 2.629 | 6.92
870 | 2.543 | 6.91
880 | 2.445 | 6.92
890 | 2.335 | 6.95
900 | 2.227 | 7.01
910 | 2.136 | 7.07
920 | 2.041 | 7.13
930 | 1.938 | 7.23
940 | 1.842 | 7.36
950 | 1.746 | 7.49
960 | 1.714 | 7.63
970 | 1.691 | 7.75
980 | 1.67 | 7.87
990 | 1.647 | 7.99
1000 | 1.625 | 8.09
1010 | 1.602 | 8.19
1020 | 1.579 | 8.3
1030 | 1.556 | 8.41
1040 | 1.541 | 8.52
1050 | 1.532 | 8.63
1060 | 1.522 | 8.74
1070 | 1.512 | 8.86
1080 | 1.504 | 8.97
1090 | 1.502 | 9.07
1100 | 1.5 | 9.17
1110 | 1.497 | 9.28
1120 | 1.495 | 9.38
1130 | 1.494 | 9.48
1140 | 1.495 | 9.57
1150 | 1.497 | 9.67
1160 | 1.498 | 9.76
1170 | 1.499 | 9.86
1180 | 1.501 | 9.95
1190 | 1.5 | 10
1200 | 1.5 | 10.1